## Sample
Plant name |  |  |  | LOTTE CHEMICAL TITAN (M) SDN. BHD. | [14 empty] | Date of inspection | [5 empty] | 2021-01-14
Equipment number |  |  |  | TK-5130B | [14 empty] | Place of inspection | [5 empty] | NC1
Equipment name |  |  |  | Mixed Butane Storage Tank | [14 empty] | Report No | [5 empty] | CE-21-UTTG-LOTTE-TK5130B-001
Drawing number |  |  |  | - | [14 empty] | Applicable laws | [5 empty] | DOSH
Material |  |  |  | Carbon Steel | [14 empty] | Applicable standards | [5 empty] | ASME Sec. V Article 23 SE-797
Time of inspection |  |  |  | ■ | Maintenance |  |  |  |  | □ | After edge preparation | [5 empty] | □ | After welding | [6 empty] | □ | After PWHT |  |  |  | □ | After pressure test
Surface condition |  |  |  | □ | Coated |  |  |  |  | ■ | Uncoated | [5 empty] | □ | Grinder | [6 empty] | □ | Sandblast |  |  |  | □ | Substrate surface
Instrument name |  |  |  | Model |  |  |  | ANYSCAN-30 (AA301BHA002) | [12 empty] | Manufacturer | [5 empty] | DOPPLER
Probe |  |  |  | Model |  |  |  | DA 301 56904 (S/N:53961) | [12 empty] | Manufacturer | [5 empty] | DOPPLER
|  |  |  | Frequency |  |  |  | 5 MHz | [12 empty] | Dimensions | [5 empty] | 10 MM
Contact medium |  |  |  | □ | Glycerin | [5 empty] | □ | Machine oil |  |  |  |  | □ | Water | [5 empty] | ■ | Wallpaper paste
Test piece for comparison |  |  |  | Thickness (STEP WEDGE) |  |  |  |  | □ | 5, 10, 15, 20, 20 | [10 empty] | Material | [5 empty] | ■ | Carbon Steel |  |  | □ | Stainless Steel
[9 empty] | ■ | 15, 20, 25, 30, 35, 100 | [16 empty] | □ | Carbon Steel |  |  | □ | Stainless Steel
Drawings:
Refer Attached Drawings for Location of tested
Point of measurement
| Point No. | Location Descrp. |  | Nominal Thick. |  | Thickness Measured (mm)
[6 empty] | 0° | 18° |  | 36° |  | 54° |  | 72° | 90° | 108° | 126° |  | 144° |  | 162° |  | 180° |  | 198° |  | 216° |  | 234° | 252° | 270° |  | 288° | 306° | 324° | 342°
| A1 | Equator plate |  | 20 |  | 20.2
| A2 | Equator plate |  | 20 |  | 20.4
| A3 | Equator plate |  | 20 |  | 20.3
| B1 | Equator plate |  | 20 |  |  | 20.2
| B2 | Equator plate |  | 20 |  |  | 20.5
| B3 | Equator plate |  | 20 |  |  | 20.4
| C1 | Equator plate |  | 20 |  |  |  |  | 20.3
| C2 | Equator plate |  | 20 |  |  |  |  | 20.4
| C3 | Equator plate |  | 20 |  |  |  |  | 20.6
| D1 | Equator plate |  | 20 | [6 empty] | 20.5
| D2 | Equator plate |  | 20 | [6 empty] | 20.6
| D3 | Equator plate |  | 20 | [6 empty] | 20.5
| E1 | Equator plate |  | 20 | [8 empty] | 20.3
| E2 | Equator plate |  | 20 | [8 empty] | 20.3
| E3 | Equator plate |  | 20 | [8 empty] | 20.4
Prepared By: | [18 empty] | Reviewed By:
Company |  |  | CARBON ENERGY INSEPCTION SDN BHD | [15 empty] | Company |  |  |  | LOTTE CHEMICAL TITAN (M) SDN BHD
Name |  |  | MAX ADDELLY | [15 empty] | Name |  |  |  | MUHAMMAD AUF ASYRAF BIN RAHMAT
Date |  |  | 14/01/2021 | [15 empty] | Date
Qualification |  |  | SF-CE-UTG/L2/001 | [15 empty] | Designation |  |  |  | LCTM Reliability
Ultrasonic Thickness Measurement Data Sheet

## SHELL 1
Plant name |  |  | LOTTE CHEMICAL TITAN (M) SDN. BHD. | [9 empty] | Date of inspection |  |  | 2021-01-14
Equipment number |  |  | TK-5510B | [9 empty] | Place of inspection |  |  | NC1
Equipment name |  |  | Mixed Butane Storage Tank | [9 empty] | Report No |  |  | CE-21-UTTG-LOTTE-TK5130B-001
Point of measurement
| Point No. | Location Descrp. | Nominal Thick. | Thickness Measured (mm)
|  |  |  | 0° | 18° | 36° | 54° | 72° | 90° | 108° | 126° | 144° |  | 162° | 180° | 198° | 216° | 234° | 252° | 270° | 288° | 306° | 324° | 342°
| F1 | EquatorPlate | 20 | [5 empty] | 20.3
| F2 | EquatorPlate | 20 | [5 empty] | 20.3
| F3 | EquatorPlate | 20 | [5 empty] | 20.2
| G1 | EquatorPlate | 20 | [6 empty] | 20.3
| G2 | EquatorPlate | 20 | [6 empty] | 20.3
| G3 | EquatorPlate | 20 | [6 empty] | 20.3
| H1 | EquatorPlate | 20 | [7 empty] | 20.4
| H2 | EquatorPlate | 20 | [7 empty] | 20.6
| H3 | EquatorPlate | 20 | [7 empty] | 20.5
| I1 | EquatorPlate | 20 | [8 empty] | 20.3
| I2 | EquatorPlate | 20 | [8 empty] | 20.4
| I3 | EquatorPlate | 20 | [8 empty] | 20.3
| J1 | EquatorPlate | 20 | [10 empty] | 20.3
| J2 | EquatorPlate | 20 | [10 empty] | 20.3
| J3 | EquatorPlate | 20 | [10 empty] | 20.4
| K1 | EquatorPlate | 20 | [11 empty] | 20.6
| K2 | EquatorPlate | 20 | [11 empty] | 20.6
| K3 | EquatorPlate | 20 | [11 empty] | 20.3
| L1 | EquatorPlate | 20 | [12 empty] | 20.3
| L2 | EquatorPlate | 20 | [12 empty] | 20.4
| L3 | EquatorPlate | 20 | [12 empty] | 20.3
| M1 | EquatorPlate | 20 | [13 empty] | 20.3
| M2 | EquatorPlate | 20 | [13 empty] | 20.3
| M3 | EquatorPlate | 20 | [13 empty] | 20.3
| N1 | EquatorPlate | 20 | [14 empty] | 20.3
| N2 | EquatorPlate | 20 | [14 empty] | 20.4
| N3 | EquatorPlate | 20 | [14 empty] | 20.5
| O1 | EquatorPlate | 20 | [15 empty] | 20.4
| O2 | EquatorPlate | 20 | [15 empty] | 20.3
| O3 | EquatorPlate | 20 | [15 empty] | 20.3
Ultrasonic Thickness Measurement Data Sheet

## SHELL 1 (2)
Plant name |  |  | LOTTE CHEMICAL TITAN (M) SDN. BHD. | [9 empty] | Date of inspection |  |  | 2021-01-14
Equipment number |  |  | TK-5510B | [9 empty] | Place of inspection |  |  | NC1
Equipment name |  |  | Mixed Butane Storage Tank | [9 empty] | Report No |  |  | CE-21-UTTG-LOTTE-TK5130B-001
Point of measurement
| Point No. | Location Descrp. | Nominal Thick. | Thickness Measured (mm)
|  |  |  | 0° | 18° | 36° | 54° | 72° | 90° | 108° | 126° | 144° |  | 162° | 180° | 198° | 216° | 234° | 252° | 270° | 288° | 306° | 324° | 342°
| P1 | EquatorPlate | 20 | [16 empty] | 20.3
| P2 | EquatorPlate | 20 | [16 empty] | 20.4
| P3 | EquatorPlate | 20 | [16 empty] | 20.4
| Q1 | EquatorPlate | 20 | [17 empty] | 20.3
| Q2 | EquatorPlate | 20 | [17 empty] | 20.2
| Q3 | EquatorPlate | 20 | [17 empty] | 20.3
| R1 | EquatorPlate | 20 | [18 empty] | 20.4
| R2 | EquatorPlate | 20 | [18 empty] | 20.3
| R3 | EquatorPlate | 20 | [18 empty] | 20.3
| S1 | EquatorPlate | 20 | [19 empty] | 20.5
| S2 | EquatorPlate | 20 | [19 empty] | 20.3
| S3 | EquatorPlate | 20 | [19 empty] | 20.3
| T1 | EquatorPlate | 20 | [20 empty] | 20.4
| T2 | EquatorPlate | 20 | [20 empty] | 20.3
| T3 | EquatorPlate | 20 | [20 empty] | 20.3
Ultrasonic Thickness Measurement Data Sheet

## SHELL 1 (3)
Plant name |  |  | LOTTE CHEMICAL TITAN (M) SDN. BHD. | [7 empty] | Date of inspection |  |  | 2021-01-14
Equipment number |  |  | TK-5510B | [7 empty] | Place of inspection |  |  | NC1
Equipment name |  |  | Mixed Butane Storage Tank | [7 empty] | Report No |  |  | CE-21-UTTG-LOTTE-TK5130B-001
Point of measurement
| Point No. | Location Descrp. |  | Nominal Thick. | Thickness Measured (mm)
[5 empty] | N | S | E | W | T | B |  | NE | SE | NW | SW
| A1 | Lower Pole Plate |  | 20.5 |  |  |  |  | 20.7
| A2 | Lower Pole Plate |  | 20.5 |  |  |  |  | 20.8
| A3 | Lower Pole Plate |  | 20.5 |  |  |  |  | 20.7
| B1 | Lower Pole Plate |  | 20.5 |  |  |  |  | 20.7
| B2 | Lower Pole Plate |  | 20.5 |  |  |  |  | 20.6
| B3 | Lower Pole Plate |  | 20.5 |  |  |  |  | 20.6
| C1 | Lower Pole Plate |  | 20.5 |  |  |  |  | 20.6
| C2 | Lower Pole Plate |  | 20.5 |  |  |  |  | 20.6
| C3 | Lower Pole Plate |  | 20.5 |  |  |  |  | 20.7
| D1 | Lower Crown Plate |  | 20.5 | 20.6
| D2 | Lower Crown Plate |  | 20.5 | 20.8
| D3 | Lower Crown Plate |  | 20.5 | 21
| E1 | Lower Crown Plate |  | 20.5 |  |  | 20.8
| E2 | Lower Crown Plate |  | 20.5 |  |  | 21
| E3 | Lower Crown Plate |  | 20.5 |  |  | 20.8
| F1 | Lower Crown Plate |  | 20.5 |  | 20.8
| F2 | Lower Crown Plate |  | 20.5 |  | 20.8
| F3 | Lower Crown Plate |  | 20.5 |  | 20.8
| G1 | Lower Crown Plate |  | 20 |  |  | 20.8
| G2 | Lower Crown Plate |  | 20.5 |  |  | 20.8
| G3 | Lower Crown Plate |  | 20.5 |  |  | 21
Ultrasonic Thickness Measurement Data Sheet

## SHELL 1 (4)
Plant name |  |  | LOTTE CHEMICAL TITAN (M) SDN. BHD. | [7 empty] | Date of inspection |  |  | 2021-01-14
Equipment number |  |  | TK-5510B | [7 empty] | Place of inspection |  |  | NC1
Equipment name |  |  | Mixed Butane Storage Tank | [7 empty] | Report No |  |  | CE-21-UTTG-LOTTE-TK5130B-001
Point of measurement
| Point No. | Location Descrp. |  | Nominal Thick. | Thickness Measured (mm)
[5 empty] | N | S | E | W | T | B |  | NE | SE | NW | SW
| H1 | Lower Ring Plate |  | 20 | 20.9
| H2 | Lower Ring Plate |  | 20 | 20.5
| H3 | Lower Ring Plate |  | 20 | 20.8
| I1 | Lower Ring Plate |  | 20 | [7 empty] | 20.5
| I2 | Lower Ring Plate |  | 20 | [7 empty] | 20.5
| I3 | Lower Ring Plate |  | 20 | [7 empty] | 20.4
| J1 | Lower Ring Plate |  | 20 |  |  | 20.5
| J2 | Lower Ring Plate |  | 20 |  |  | 20.6
| J3 | Lower Ring Plate |  | 20 |  |  | 20.6
| K1 | Lower Ring Plate |  | 20 | [8 empty] | 20.5
| K2 | Lower Ring Plate |  | 20 | [8 empty] | 20.7
| K3 | Lower Ring Plate |  | 20 | [8 empty] | 20.7
| L1 | Lower Ring Plate |  | 20 |  | 20.6
| L2 | Lower Ring Plate |  | 20 |  | 20.5
| L3 | Lower Ring Plate |  | 20 |  | 20.4
| M1 | Lower Ring Plate |  | 20 | [10 empty] | 20.5
| M2 | Lower Ring Plate |  | 20 | [10 empty] | 20.7
| M3 | Lower Ring Plate |  | 20 | [10 empty] | 20.5
| N1 | Lower Ring Plate |  | 20 |  |  |  | 20.7
| N2 | Lower Ring Plate |  | 20 |  |  |  | 20.5
| N3 | Lower Ring Plate |  | 20 |  |  |  | 20.6
| O1 | Lower Ring Plate |  | 20 | [9 empty] | 20.5
| O2 | Lower Ring Plate |  | 20 | [9 empty] | 20.5
| O3 | Lower Ring Plate |  | 20 | [9 empty] | 20.6
Ultrasonic Thickness Measurement Data Sheet

## SHELL 1 (5)
Plant name |  |  | LOTTE CHEMICAL TITAN (M) SDN. BHD. | [7 empty] | Date of inspection |  |  | 2021-01-14
Equipment number |  |  | TK-5510B | [7 empty] | Place of inspection |  |  | NC1
Equipment name |  |  | Mixed Butane Storage Tank | [7 empty] | Report No |  |  | CE-21-UTTG-LOTTE-TK5130B-001
Point of measurement
| Point No. | Location Descrp. |  | Nominal Thick. | Thickness Measured (mm)
[5 empty] | N | S | E | W | T | B |  | NE | SE | NW | SW
| AA1 | Upper Pole Plate |  | 18 |  |  |  |  | 18.5
| AA2 | Upper Pole Plate |  | 18 |  |  |  |  | 18.3
| AA3 | Upper Pole Plate |  | 18 |  |  |  |  | 18.4
| BB1 | Upper Pole Plate |  | 18 |  |  |  |  | 18.4
| BB2 | Upper Pole Plate |  | 18 |  |  |  |  | 18.5
| BB3 | Upper Pole Plate |  | 18 |  |  |  |  | 18.5
| CC1 | Upper Pole Plate |  | 18 |  |  |  |  | 18.5
| CC2 | Upper Pole Plate |  | 18 |  |  |  |  | 18.6
| CC3 | Upper Pole Plate |  | 18 |  |  |  |  | 18.3
| DD1 | Upper Crown Plate |  | 18 | 18.7
| DD2 | Upper Crown Plate |  | 18 | 18.6
| DD3 | Upper Crown Plate |  | 18 | 18.6
| EE1 | Upper Crown Plate |  | 18 |  |  | 18.5
| EE2 | Upper Crown Plate |  | 18 |  |  | 18.5
| EE3 | Upper Crown Plate |  | 18 |  |  | 18.5
| FF1 | Upper Crown Plate |  | 18 |  | 18.4
| FF2 | Upper Crown Plate |  | 18 |  | 18.3
| FF3 | Upper Crown Plate |  | 18 |  | 18.5
| GG1 | Upper Crown Plate |  | 18 |  |  |  | 18.4
| GG2 | Upper Crown Plate |  | 18 |  |  |  | 18.5
| GG3 | Upper Crown Plate |  | 18 |  |  |  | 18.5
Ultrasonic Thickness Measurement Data Sheet

## SHELL 1 (6)
Plant name |  |  | LOTTE CHEMICAL TITAN (M) SDN. BHD. | [7 empty] | Date of inspection |  |  | 2021-01-14
Equipment number |  |  | TK-5510B | [7 empty] | Place of inspection |  |  | NC1
Equipment name |  |  | Mixed Butane Storage Tank | [7 empty] | Report No |  |  | CE-21-UTTG-LOTTE-TK5130B-001
Point of measurement
| Point No. | Location Descrp. |  | Nominal Thick. | Thickness Measured (mm)
[5 empty] | N | S | E | W | T | B |  | NE | SE | NW | SW
| HH1 | Upper Ring Plate |  | 18 | 18.76
| HH2 | Upper Ring Plate |  | 18 | 18.6
| HH3 | Upper Ring Plate |  | 18 | 18.3
| II1 | Upper Ring Plate |  | 18 | [7 empty] | 18.6
| II2 | Upper Ring Plate |  | 18 | [7 empty] | 18.5
| II3 | Upper Ring Plate |  | 18 | [7 empty] | 18.5
| JJ1 | Upper Ring Plate |  | 18 |  |  | 18.6
| JJ2 | Upper Ring Plate |  | 18 |  |  | 18.3
| JJ3 | Upper Ring Plate |  | 18 |  |  | 18.5
| KK1 | Upper Ring Plate |  | 18 | [8 empty] | 18.4
| KK2 | Upper Ring Plate |  | 18 | [8 empty] | 18.5
| KK3 | Upper Ring Plate |  | 18 | [8 empty] | 18.2
| LL1 | Upper Ring Plate |  | 18 |  | 18.7
| LL2 | Upper Ring Plate |  | 18 |  | 18.8
| LL3 | Upper Ring Plate |  | 18 |  | 18.6
| MM1 | Upper Ring Plate |  | 18 | [10 empty] | 18.4
| MM2 | Upper Ring Plate |  | 18 | [10 empty] | 18.4
| MM3 | Upper Ring Plate |  | 18 | [10 empty] | 18.3
| NN1 | Upper Ring Plate |  | 18 |  |  |  | 18.5
| NN2 | Upper Ring Plate |  | 18 |  |  |  | 18.6
| NN3 | Upper Ring Plate |  | 18 |  |  |  | 18.6
| OO1 | Upper Ring Plate |  | 18 | [9 empty] | 18.5
| OO2 | Upper Ring Plate |  | 18 | [9 empty] | 18.2
| OO3 | Upper Ring Plate |  | 18 | [9 empty] | 18.5
Ultrasonic Thickness Measurement Data Sheet

## Sheet2
Mixed Butane Storage Tank
TK-5130B

## Sheet2 (2)
Mixed Butane Storage Tank
TK-5130B