## MPT
| Customer / Client |  |  |  | : | Lotte Chemical Titan (M) Sdn. Bhd. |  |  |  |  | Report No. |  | : | CE-21-MPT-LOTTE-TK5130B-002
| Project / Rig |  |  |  | : | TK-5130B SD |  |  |  |  | Date of Test |  | : | 2021-01-14
| Location of Test |  |  |  | : | Pasir Gudang, Johor
| Test Procedure No. |  |  |  | : | CE-MT-01 Rev.2 |  |  |  |  | Test Specification |  | : | ASME sec V
| Acceptance Criteria |  |  |  | : | ASME B31.3
| Magnetization Unit |  |  |  | : |  | AC | DC | √ | Permanent
| Yoke Serial No |  |  |  | : | [5 empty] | Pole Spacing |  | : | 3 inches to 8 inches
| Flux Indicator |  |  |  | : | Chemitall Burma Castrol |  |  |  |  | Lifting Capacity |  | : | 40lbs (18.5KG)
| Type Of Inspection |  |  |  | : | Wet |  |  |  |  | Contrast Paint |  | : | Sherwin White Contrast CP-2
| Light Type |  |  |  | : | Natural |  |  |  |  | Magnetic Ink |  | : | Sherwin Black Oxide BO-1
| Visible Light Intensity |  |  |  | : | 800-1000 lux |  |  |  |  | Method |  | : | Black and white
ITEM TESTED:
| Description / Identification |  |  |  |  | : | Wet MPI Fluorescent Testing were carried out on TK-5130B (PMT78728)
| Area Inspected |  |  |  |  | : | Magnetic Particle inspection was carried out internally on all main weld seams, nozzles weldment and
fillet welds.
| Result |  |  |  |  | : | Result of inspection revealed that there was no relevant indication detected during the time of inspection
and acceptable as per code. Refer attached drawing for details.
| Comment |  |  |  |  | : | N/A
REMARKS :
1. MPT was carried out on the mantioned item above.
2. No significant indication was noticed during inspection.
3. Refer attachment for details
Tested By: | [7 empty] | Reviewed and Approved By: | [5 empty] | Client's Representative:
Name |  | : | RODOLFO TINDK |  |  |  |  | Name | : |  |  |  |  | Name | :
Qual |  | : | ASNT LEVEL II |  |  |  |  | Date | : |  |  |  |  | Date | :
Date |  | : | 2021-01-14
| Customer / Client |  |  | : | Lotte Chemical Titan (M) Sdn. Bhd. | [5 empty] | Report No. |  | : | CE-21-MPT-LOTTE-TK5130B-002
| Project / Rig |  |  | : | TK-5130B SD | [5 empty] | Date of Test |  | : | 2021-01-14
| Location of Test |  |  | : | Pasir Gudang, Johor
Attachment :
| Figure 1: No indication found | [10 empty] | Figure 2: No indication found
| N/A | [10 empty] | N/A
| Figure 3: No indication found | [10 empty] | Figure 4: No indication found
| N/A | [10 empty] | N/A
| Figure 5: No indication found | [10 empty] | Figure 6: No indication found
| N/A | [10 empty] | N/A
Carbon Energy Inspection Sdn Bhd
MAGNETIC PARTICLE TEST REPORT
Carbon Energy Inspection Sdn Bhd
MAGNETIC PARTICLE TEST REPORT

## Sheet2
Mixed Butane Storage Tank
TK-5130B

## Sheet2 (2)
Mixed Butane Storage Tank
TK-5130B
Wet