## Sample
Plant name |  |  |  | LOTTE CHEMICAL TITAN (M) SDN. BHD. | [14 empty] | Date of inspection | [5 empty] | 2021-02-15
Equipment number |  |  |  | TK-5120D | [14 empty] | Place of inspection | [5 empty] | NC1
Equipment name |  |  |  | Propylene Product Intermediate Tank | [14 empty] | Report No | [5 empty] | CE-21-UTTG-LOTTE-TK5120D-051
Drawing number |  |  |  | - | [14 empty] | Applicable laws | [5 empty] | DOSH
Material |  |  |  | Carbon Steel | [14 empty] | Applicable standards | [5 empty] | ASME Sec. V Article 23 SE-797
Time of inspection |  |  |  | ■ | Maintenance |  |  |  |  | □ | After edge preparation | [5 empty] | □ | After welding | [6 empty] | □ | After PWHT |  |  |  | □ | After pressure test
Surface condition |  |  |  | □ | Coated |  |  |  |  | ■ | Uncoated | [5 empty] | □ | Grinder | [6 empty] | □ | Sandblast |  |  |  | □ | Substrate surface
Instrument name |  |  |  | Model |  |  |  | ANYSCAN-30 (AA301BHA002) | [12 empty] | Manufacturer | [5 empty] | DOPPLER
Probe |  |  |  | Model |  |  |  | DA 301 56904 (S/N:53961) | [12 empty] | Manufacturer | [5 empty] | DOPPLER
|  |  |  | Frequency |  |  |  | 5 MHz | [12 empty] | Dimensions | [5 empty] | 10 MM
Contact medium |  |  |  | □ | Glycerin | [5 empty] | □ | Machine oil |  |  |  |  | □ | Water | [5 empty] | ■ | Wallpaper paste
Test piece for comparison |  |  |  | Thickness (STEP WEDGE) |  |  |  |  | □ | 5, 10, 15, 20, 20 | [10 empty] | Material | [5 empty] | ■ | Carbon Steel |  |  | □ | Stainless Steel
[9 empty] | ■ | 15, 20, 25, 30, 35, 100 | [16 empty] | □ | Carbon Steel |  |  | □ | Stainless Steel
Drawings:
Refer Attached Drawings for Location of tested
Point of measurement
| Point No. | Location Descrp. |  | Nominal Thick. |  | Thickness Measured (mm)
[6 empty] | 0° | 22.5° |  | 45° |  | 67.5° |  | 90° | 112.5° | 135° | 157.75° |  | 180° |  | 202.5° |  | 225° |  | 247.5° |  | 270° |  | 292.5° | 315° | 337.5°
| H1 | Equator plate |  | 35.5 |  | 35.55
| H2 | Equator plate |  | 35.5 |  | 36.03
| H3 | Equator plate |  | 35.5 |  | 35.78
| I1 | Equator plate |  | 35.5 |  |  | 35.3
| I2 | Equator plate |  | 35.5 |  |  | 35.3
| I3 | Equator plate |  | 35.5 |  |  | 35.26
| J1 | Equator plate |  | 35.5 |  |  |  |  | 36.1
| J2 | Equator plate |  | 35.5 |  |  |  |  | 35.99
| J3 | Equator plate |  | 35.5 |  |  |  |  | 35.99
| K1 | Equator plate |  | 35.5 | [6 empty] | 35.78
| K2 | Equator plate |  | 35.5 | [6 empty] | 35.6
| K3 | Equator plate |  | 35.5 | [6 empty] | 35.92
| L1 | Equator plate |  | 35.5 | [8 empty] | 36.18
| L2 | Equator plate |  | 35.5 | [8 empty] | 36.13
| L3 | Equator plate |  | 35.5 | [8 empty] | 35.79
Prepared By: | [18 empty] | Reviewed By:
Company |  |  | CARBON ENERGY INSEPCTION SDN BHD | [15 empty] | Company |  |  |  | LOTTE CHEMICAL TITAN (M) SDN BHD
Name |  |  | MAX ADDELLY | [15 empty] | Name |  |  |  | MUHAMMAD AUF ASYRAF BIN RAHMAT
Date |  |  | 20-Feb-2021 | [15 empty] | Date
Qualification |  |  | SF-CE-UTG/L2/001 | [15 empty] | Designation |  |  |  | LCTM Reliability
Ultrasonic Thickness Measurement Data Sheet

## SHELL 1
Plant name |  |  | LOTTE CHEMICAL TITAN (M) SDN. BHD. | [9 empty] | Date of inspection |  |  | 2021-02-15
Equipment number |  |  | TK-5120D | [9 empty] | Place of inspection |  |  | NC1
Equipment name |  |  | Propylene Product Intermediate Tank | [9 empty] | Report No |  |  | CE-21-UTTG-LOTTE-TK5120D-051
Point of measurement
| Point No. | Location Descrp. | Nominal Thick. | Thickness Measured (mm)
|  |  |  | 0° | 22.5° | 45° | 67.5° | 90° | 112.5° | 135° | 157.75° | 180° |  | 202.5° | 225° | 247.5° | 270° | 292.5° | 315° | 337.5°
| M1 | EquatorPlate | 35.5 | [5 empty] | 35.71
| M2 | EquatorPlate | 35.5 | [5 empty] | 35.55
| M3 | EquatorPlate | 35.5 | [5 empty] | 35.81
| N1 | EquatorPlate | 35.5 | [6 empty] | 35.6
| N2 | EquatorPlate | 35.5 | [6 empty] | 36.04
| N3 | EquatorPlate | 35.5 | [6 empty] | 35.89
| O1 | EquatorPlate | 35.5 | [7 empty] | 35.51
| O2 | EquatorPlate | 35.5 | [7 empty] | 35.6
| O3 | EquatorPlate | 35.5 | [7 empty] | 35.55
| P1 | EquatorPlate | 35.5 | [8 empty] | 35.49
| P2 | EquatorPlate | 35.5 | [8 empty] | 35.9
| P3 | EquatorPlate | 35.5 | [8 empty] | 35.87
| Q1 | EquatorPlate | 35.5 | [10 empty] | 35.65
| Q2 | EquatorPlate | 35.5 | [10 empty] | 35.87
| Q3 | EquatorPlate | 35.5 | [10 empty] | 35.88
| R1 | EquatorPlate | 35.5 | [11 empty] | 35.49
| R2 | EquatorPlate | 35.5 | [11 empty] | 35.37
| R3 | EquatorPlate | 35.5 | [11 empty] | 35.97
| S1 | EquatorPlate | 35.5 | [12 empty] | 35.65
| S2 | EquatorPlate | 35.5 | [12 empty] | 35.87
| S3 | EquatorPlate | 35.5 | [12 empty] | 35.75
| T1 | EquatorPlate | 35.5 | [13 empty] | 35.44
| T2 | EquatorPlate | 35.5 | [13 empty] | 35.81
| T3 | EquatorPlate | 35.5 | [13 empty] | 35.92
| U1 | EquatorPlate | 35.5 | [14 empty] | 35.62
| U2 | EquatorPlate | 35.5 | [14 empty] | 35.81
| U3 | EquatorPlate | 35.5 | [14 empty] | 35.68
| V1 | EquatorPlate | 35.5 | [15 empty] | 35.69
| V2 | EquatorPlate | 35.5 | [15 empty] | 35.88
| V3 | EquatorPlate | 35.5 | [15 empty] | 35.53
Ultrasonic Thickness Measurement Data Sheet

## SHELL 1 (2)
Plant name |  |  | LOTTE CHEMICAL TITAN (M) SDN. BHD. | [9 empty] | Date of inspection |  |  | 2021-02-15
Equipment number |  |  | TK-5120D | [9 empty] | Place of inspection |  |  | NC1
Equipment name |  |  | Propylene Product Intermediate Tank | [9 empty] | Report No |  |  | CE-21-UTTG-LOTTE-TK5120D-051
Point of measurement
| Point No. | Location Descrp. | Nominal Thick. | Thickness Measured (mm)
|  |  |  | 0° | 22.5° | 45° | 67.5° | 90° | 112.5° | 135° | 157.75° | 180° |  | 202.5° | 225° | 247.5° | 270° | 292.5° | 315° | 337.5°
| W1 | EquatorPlate | 35.5 | [16 empty] | 35.55
| W2 | EquatorPlate | 35.5 | [16 empty] | 35.8
| W3 | EquatorPlate | 35.5 | [16 empty] | 35.9
Ultrasonic Thickness Measurement Data Sheet

## SHELL 1 (3)
Plant name |  |  | LOTTE CHEMICAL TITAN (M) SDN. BHD. | [7 empty] | Date of inspection | 2021-02-15
Equipment number |  |  | TK-5120D | [7 empty] | Place of inspection | NC1
Equipment name |  |  | Propylene Product Intermediate Tank | [7 empty] | Report No | CE-21-UTTG-LOTTE-TK5120D-051
Point of measurement
| Point No. | Location Descrp. |  | Nominal Thick. | Thickness Measured (mm)
[5 empty] | N | S | E | W | T | B
| A1 | Bottom Pole Plate |  | 35.5 | [5 empty] | 35.95
| A2 | Bottom Pole Plate |  | 35.5 | [5 empty] | 35.8
| A3 | Bottom Pole Plate |  | 35.5 | [5 empty] | 35.75
| B1 | Bottom Pole Plate |  | 35.5 | [5 empty] | 36.23
| B2 | Bottom Pole Plate |  | 35.5 | [5 empty] | 35.49
| B3 | Bottom Pole Plate |  | 35.5 | [5 empty] | 35.64
| C1 | Bottom Pole Plate |  | 35.5 | [5 empty] | 35.95
| C2 | Bottom Pole Plate |  | 35.5 | [5 empty] | 35.74
| C3 | Bottom Pole Plate |  | 35.5 | [5 empty] | 35.47
| D1 | Bottom Pole Plate |  | 35.5 | 35.68
| D2 | Bottom Pole Plate |  | 35.5 | 35.85
| D3 | Bottom Pole Plate |  | 35.5 | 35.3
| E1 | Bottom Pole Plate |  | 35.5 |  |  | 35.91
| E2 | Bottom Pole Plate |  | 35.5 |  |  | 35.78
| E3 | Bottom Pole Plate |  | 35.5 |  |  | 36.03
| F1 | Bottom Pole Plate |  | 35.5 |  | 35.5
| F2 | Bottom Pole Plate |  | 35.5 |  | 35.8
| F3 | Bottom Pole Plate |  | 35.5 |  | 35.89
| G1 | Bottom Pole Plate |  | 35.5 |  |  |  | 36.08
| G2 | Bottom Pole Plate |  | 35.5 |  |  |  | 35.84
| G3 | Bottom Pole Plate |  | 35.5 |  |  |  | 35.99
Ultrasonic Thickness Measurement Data Sheet

## SHELL 1 (4)
Plant name |  |  | LOTTE CHEMICAL TITAN (M) SDN. BHD. | [7 empty] | Date of inspection | 2021-02-15
Equipment number |  |  | TK-5120D | [7 empty] | Place of inspection | NC1
Equipment name |  |  | Propylene Product Intermediate Tank | [7 empty] | Report No | CE-21-UTTG-LOTTE-TK5120D-051
Point of measurement
| Point No. | Location Descrp. |  | Nominal Thick. | Thickness Measured (mm)
[5 empty] | N | S | E | W | T | B
| AA1 | Top Pole Plate |  | 34.5 | [5 empty] | 35.1
| AA2 | Top Pole Plate |  | 34.5 | [5 empty] | 34.1
| AA3 | Top Pole Plate |  | 34.5 | [5 empty] | 34.88
| BB1 | Top Pole Plate |  | 34.5 | [5 empty] | 34.88
| BB2 | Top Pole Plate |  | 34.5 | [5 empty] | 34.9
| BB3 | Top Pole Plate |  | 34.5 | [5 empty] | 34.07
| CC1 | Top Pole Plate |  | 34.5 | [5 empty] | 35.03
| CC2 | Top Pole Plate |  | 34.5 | [5 empty] | 34.9
| CC3 | Top Pole Plate |  | 34.5 | [5 empty] | 34.65
| DD1 | Top Crown Plate |  | 34.5 | 35.1
| DD2 | Top Crown Plate |  | 34.5 | 35.1
| DD3 | Top Crown Plate |  | 34.5 | 35.22
| EE1 | Top Crown Plate |  | 34.5 |  |  | 35.34
| EE2 | Top Crown Plate |  | 34.5 |  |  | 35.03
| EE3 | Top Crown Plate |  | 34.5 |  |  | 34.64
| FF1 | Top Crown Plate |  | 34.5 |  | 35.37
| FF2 | Top Crown Plate |  | 34.5 |  | 34.77
| FF3 | Top Crown Plate |  | 34.5 |  | 35.03
| GG1 | Top Crown Plate |  | 34.5 |  |  |  | 34.94
| GG2 | Top Crown Plate |  | 34.5 |  |  |  | 34.68
| GG3 | Top Crown Plate |  | 34.5 |  |  |  | 34.84
Ultrasonic Thickness Measurement Data Sheet

## Sheet2
TK-5130B